## Tabelle1
specimen | total_thickness | tape_thickness | loading_step | strain | crack_density
S_600_140_6 | 600 | 140 | 100 | 0.001770552 | 0
S_600_140_6 | 600 | 140 | 450 | 0.00361785 | 0
S_600_140_6 | 600 | 140 | 800 | 0.005953062 | 0
S_600_140_6 | 600 | 140 | 1150 | 0.004770841 | 0
S_600_140_6 | 600 | 140 | 1500 | 0.00681542 | 0.01623377
S_600_140_6 | 600 | 140 | 1800 | 0.007943184 | 0.03246753
S_600_140_6 | 600 | 140 | 2100 | 0.00817838 | 0.06493506
S_600_140_6 | 600 | 140 | 2400 | 0.01045884 | 0.1785714
S_600_140_6 | 600 | 140 | 2700 | 0.01079061 | 0.2272727
S_600_140_6 | 600 | 140 | 2950 | 0.01147024 | 0.3409091
S_600_140_6 | 600 | 140 | 3200 | 0.01341616 | 0.4058442
S_600_140_6 | 600 | 140 | 3400 | 0.01391489 | 0.487013
S_600_140_6 | 600 | 140 | 3600 | 0.01381605 | 0.5194805
S_600_140_6 | 600 | 140 | 3800 | 0.01584315 | 0.5681818
S_600_140_6 | 600 | 140 | 4000 | 0.01751662 | 0.6006494
S_600_140_7 | 600 | 140 | 100 | 0.001494636 | 0
S_600_140_7 | 600 | 140 | 450 | 0.001548391 | 0
S_600_140_7 | 600 | 140 | 800 | 0.002568649 | 0
S_600_140_7 | 600 | 140 | 1150 | 0.003285426 | 0
S_600_140_7 | 600 | 140 | 1500 | 0.004488091 | 0.01785077
S_600_140_7 | 600 | 140 | 1800 | 0.004741868 | 0.03570154
S_600_140_7 | 600 | 140 | 2100 | 0.007777415 | 0.08925384
S_600_140_7 | 600 | 140 | 2400 | 0.007245995 | 0.1071046
S_600_140_7 | 600 | 140 | 2700 | 0.007639395 | 0.1071046
S_600_140_7 | 600 | 140 | 2950 | 0.008988439 | 0.1071046
S_600_140_7 | 600 | 140 | 3200 | 0.009883714 | 0.1428061
S_600_140_7 | 600 | 140 | 3400 | 0.01215453 | 0.1606569
S_600_140_7 | 600 | 140 | 3600 | 0.01355748 | 0.1785077
S_600_140_7 | 600 | 140 | 3800 | 0.01462328 | 0.2142092
S_600_140_8 | 600 | 140 | 100 | 0.000635 | 0
S_600_140_8 | 600 | 140 | 450 | 0.00127 | 0
S_600_140_8 | 600 | 140 | 800 | 0.001905 | 0
S_600_140_8 | 600 | 140 | 1150 | 0.00254 | 0
S_600_140_8 | 600 | 140 | 1500 | 0.003175 | 0
S_600_140_8 | 600 | 140 | 1800 | 0.00381 | 0
S_600_140_8 | 600 | 140 | 2100 | 0.004445 | 0
S_600_140_8 | 600 | 140 | 2400 | 0.00508 | 0.01623377
S_600_140_8 | 600 | 140 | 2700 | 0.005715 | 0.0974026
S_600_140_8 | 600 | 140 | 2950 | 0.00635 | 0.1948052
S_600_140_8 | 600 | 140 | 3200 | 0.006985 | 0.3409091
S_600_140_8 | 600 | 140 | 3400 | 0.00762 | 0.487013
S_600_140_8 | 600 | 140 | 3600 | 0.008255 | 0.487013
S_600_140_8 | 600 | 140 | 3800 | 0.00889 | 0.5357143
S_600_140_8 | 600 | 140 | 4000 | 0.009525 | 0.5681818
S_600_140_8 | 600 | 140 | 4200 | 0.01016 | 0.5844156
S_600_140_8 | 600 | 140 | 4400 | 0.010795 | 0.6331169
S_600_140_8 | 600 | 140 | 4600 | 0.01143 | 0.6493506
S_600_140_8 | 600 | 140 | 4800 | 0.012065 | 0.7142857
S_600_140_8 | 600 | 140 | 5000 | 0.0127 | 0.7142857
S_600_95_6 | 600 | 95 | 100 | 0.0007241293 | 0
S_600_95_6 | 600 | 95 | 450 | 0.003105732 | 0
S_600_95_6 | 600 | 95 | 800 | 0.004258998 | 0
S_600_95_6 | 600 | 95 | 1150 | 0.004446893 | 0
S_600_95_6 | 600 | 95 | 1500 | 0.006460302 | 0
S_600_95_6 | 600 | 95 | 1800 | 0.007026499 | 0
S_600_95_6 | 600 | 95 | 2100 | 0.008368423 | 0
S_600_95_6 | 600 | 95 | 2400 | 0.009643128 | 0.08925384
S_600_95_6 | 600 | 95 | 2650 | 0.01081086 | 0.3570154
S_600_95_6 | 600 | 95 | 2900 | 0.01195309 | 0.6247769
S_600_95_6 | 600 | 95 | 3100 | 0.01540099 | 0.7854338
S_600_95_6 | 600 | 95 | 3300 | 0.01576158 | 0.9103891
S_600_95_6 | 600 | 95 | 3500 | 0.01631736 | 0.999643
S_600_95_6 | 600 | 95 | 3700 | 0.01783388 | 1.017494
S_600_95_6 | 600 | 95 | 3900 | 0.01795929 | 1.035345
S_600_95_6 | 600 | 95 | 4100 | 0.01917705 | 1.053195
S_600_95_6 | 600 | 95 | 4300 | 0.02233393 | 1.088897
S_600_95_6 | 600 | 95 | 4500 | 0.02466912 | 1.142449
S_600_95_7 | 600 | 95 | 100 | 0 | 0
S_600_95_7 | 600 | 95 | 450 | 0.0006559958 | 0
S_600_95_7 | 600 | 95 | 800 | 0.001478861 | 0
S_600_95_7 | 600 | 95 | 1150 | 0.003857869 | 0
S_600_95_7 | 600 | 95 | 1500 | 0.005251172 | 0
S_600_95_7 | 600 | 95 | 1800 | 0.006284287 | 0.06535948
S_600_95_7 | 600 | 95 | 2100 | 0.007716804 | 0.08169935
S_600_95_7 | 600 | 95 | 2400 | 0.008877692 | 0.130719
S_600_95_7 | 600 | 95 | 2650 | 0.0104802 | 0.1960784
S_600_95_7 | 600 | 95 | 2900 | 0.01156603 | 0.245098
S_600_95_7 | 600 | 95 | 3100 | 0.01249215 | 0.3104575
S_600_95_7 | 600 | 95 | 3300 | 0.01355331 | 0.4738562
S_600_95_7 | 600 | 95 | 3500 | 0.01448679 | 0.5718954
S_600_95_7 | 600 | 95 | 3700 | 0.015448 | 0.620915
S_600_95_7 | 600 | 95 | 3900 | 0.01639184 | 0.6862745
S_600_95_7 | 600 | 95 | 4100 | 0.01782767 | 0.7352941
S_600_95_7 | 600 | 95 | 4300 | 0.01855226 | 0.7843137
S_600_95_7 | 600 | 95 | 4500 | 0.01904402 | 0.8169935
S_600_95_8 | 600 | 95 | 100 | 0 | 0
S_600_95_8 | 600 | 95 | 450 | 0.001535343 | 0
S_600_95_8 | 600 | 95 | 800 | 0.002775385 | 0
S_600_95_8 | 600 | 95 | 1150 | 0.003983976 | 0
S_600_95_8 | 600 | 95 | 1500 | 0.00530791 | 0
S_600_95_8 | 600 | 95 | 1800 | 0.007056443 | 0
S_600_95_8 | 600 | 95 | 2100 | 0.007827143 | 0.2821317
S_600_95_8 | 600 | 95 | 2400 | 0.009018318 | 0.3605016
S_600_95_8 | 600 | 95 | 2650 | 0.009438944 | 0.4075235
S_600_95_8 | 600 | 95 | 2900 | 0.0102383 | 0.4545455
S_600_95_8 | 600 | 95 | 3100 | 0.01103463 | 0.5329154
S_600_95_8 | 600 | 95 | 3300 | 0.011532 | 0.7680251
S_600_95_8 | 600 | 95 | 3500 | 0.012493 | 0.830721
S_600_95_8 | 600 | 95 | 3700 | 0.013454 | 0.846395
S_600_95_8 | 600 | 95 | 3900 | 0.014415 | 0.8934169
S_600_95_8 | 600 | 95 | 4100 | 0.015376 | 0.9090909
S_600_95_8 | 600 | 95 | 4300 | 0.016337 | 0.9404389
S_600_95_8 | 600 | 95 | 4500 | 0.017298 | 0.9404389
S_600_95_8 | 600 | 95 | ??? | 0.018259 | 0.9874608
S_600_95_8 | 600 | 95 | ??? | 0.01922 | 1.003135
S_600_65_6 | 600 | 65 | 100 | 0.0007785433 | 0
S_600_65_6 | 600 | 65 | 500 | 0.001838875 | 0
S_600_65_6 | 600 | 65 | 900 | 0.002687272 | 0
S_600_65_6 | 600 | 65 | 1250 | 0.003877166 | 0
S_600_65_6 | 600 | 65 | 1600 | 0.004540282 | 0
S_600_65_6 | 600 | 65 | 1950 | 0.004198482 | 0
S_600_65_6 | 600 | 65 | 2300 | 0.005648755 | 0
S_600_65_6 | 600 | 65 | 2600 | 0.006811171 | 0
S_600_65_6 | 600 | 65 | 2900 | 0.007396602 | 0
S_600_65_6 | 600 | 65 | 3200 | 0.008126308 | 0
S_600_65_6 | 600 | 65 | 3500 | 0.009333793 | 0
S_600_65_6 | 600 | 65 | 3750 | 0.0103162 | 0
S_600_65_6 | 600 | 65 | 4000 | 0.01062252 | 0
S_600_65_6 | 600 | 65 | 4250 | 0.01139098 | 0
S_600_65_6 | 600 | 65 | 4500 | 0.01209818 | 0
S_600_65_6 | 600 | 65 | 4750 | 0.01260279 | 0
S_600_65_6 | 600 | 65 | 5000 | 0.01299823 | 0
S_600_65_6 | 600 | 65 | 5200 | 0.01356201 | 0
S_600_65_6 | 600 | 65 | ??? | 0.01440684 | 0
S_600_65_6 | 600 | 65 | ??? | 0.01517313 | 0
S_600_65_6 | 600 | 65 | ??? | 0.01585586 | 0
S_600_65_6 | 600 | 65 | ??? | 0.01613887 | 0
S_600_65_7 | 600 | 65 | 100 | 0 | 0
S_600_65_7 | 600 | 65 | 500 | 0.0004641131 | 0
S_600_65_7 | 600 | 65 | 900 | 0.001014261 | 0
S_600_65_7 | 600 | 65 | 1250 | 0.001697427 | 0
S_600_65_7 | 600 | 65 | 1600 | 0.002312225 | 0
S_600_65_7 | 600 | 65 | 1950 | 0.003601738 | 0
S_600_65_7 | 600 | 65 | 2300 | 0.003382006 | 0
S_600_65_7 | 600 | 65 | 2600 | 0.004815545 | 0
S_600_65_7 | 600 | 65 | 2900 | 0.006385404 | 0
S_600_65_7 | 600 | 65 | 3200 | 0.007365715 | 0
S_600_65_7 | 600 | 65 | 3500 | 0.008227698 | 0
S_600_65_7 | 600 | 65 | 3750 | 0.009004568 | 0
S_600_65_7 | 600 | 65 | 4000 | 0.01015304 | 0
S_600_65_7 | 600 | 65 | 4250 | 0.0113568 | 0
S_600_65_7 | 600 | 65 | 4500 | 0.01245909 | 0.03267974
S_600_65_7 | 600 | 65 | 4750 | 0.0133355 | 0.03267974
S_600_65_7 | 600 | 65 | 5000 | 0.01407696 | 0.03267974
S_600_65_7 | 600 | 65 | 5200 | 0.01513277 | 0.04901961
S_600_65_8 | 600 | 65 | 100 | 0.00093 | 0
S_600_65_8 | 600 | 65 | 500 | 0.00186 | 0
S_600_65_8 | 600 | 65 | 900 | 0.00279 | 0
S_600_65_8 | 600 | 65 | 1250 | 0.00372 | 0
S_600_65_8 | 600 | 65 | 1600 | 0.00465 | 0
S_600_65_8 | 600 | 65 | 1950 | 0.00558 | 0
S_600_65_8 | 600 | 65 | 2300 | 0.00651 | 0
S_600_65_8 | 600 | 65 | 2600 | 0.00744 | 0
S_600_65_8 | 600 | 65 | 2900 | 0.00837 | 0
S_600_65_8 | 600 | 65 | 3200 | 0.0093 | 0
S_600_65_8 | 600 | 65 | 3500 | 0.01023 | 0
S_600_65_8 | 600 | 65 | 3750 | 0.01116 | 0.03125
S_600_65_8 | 600 | 65 | 4000 | 0.01209 | 0.03125
S_600_65_8 | 600 | 65 | 4250 | 0.01302 | 0.046875
S_600_65_8 | 600 | 65 | 4500 | 0.01395 | 0.046875
S_600_65_8 | 600 | 65 | 4750 | 0.01488 | 0.046875
S_450_140_6 | 450 | 140 | 100 | 0 | 0
S_450_140_6 | 450 | 140 | 450 | 0.0003645153 | 0
S_450_140_6 | 450 | 140 | 800 | 0.001385845 | 0
S_450_140_6 | 450 | 140 | 1150 | 0.002223678 | 0
S_450_140_6 | 450 | 140 | 1500 | 0.004204422 | 0
S_450_140_6 | 450 | 140 | 1800 | 0.006047746 | 0.06535948
S_450_140_6 | 450 | 140 | 2100 | 0.007895563 | 0.1797386
S_450_140_6 | 450 | 140 | 2400 | 0.009004986 | 0.375817
S_450_140_6 | 450 | 140 | 2650 | 0.01042424 | 0.4901961
S_450_140_6 | 450 | 140 | 2900 | 0.01075178 | 0.620915
S_450_140_6 | 450 | 140 | 3150 | 0.01120447 | 0.6699346
S_450_140_6 | 450 | 140 | 3400 | 0.01165717 | 0.7679739
S_450_140_6 | 450 | 140 | 3650 | 0.01303945 | 0.8333333
S_450_140_6 | 450 | 140 | 3850 | 0.01382692 | 0.8496732
S_450_140_6 | 450 | 140 | 4050 | 0.01512389 | 0.8496732
S_450_140_6 | 450 | 140 | 4250 | 0.01565091 | 0.8986928
S_450_140_7 | 450 | 140 | 100 | 0 | 0
S_450_140_7 | 450 | 140 | 450 | 0.001494882 | 0
S_450_140_7 | 450 | 140 | 800 | 0.003724189 | 0
S_450_140_7 | 450 | 140 | 1150 | 0.005591805 | 0
S_450_140_7 | 450 | 140 | 1500 | 0.007970453 | 0
S_450_140_7 | 450 | 140 | 1800 | 0.008779053 | 0.03267974
S_450_140_7 | 450 | 140 | 2100 | 0.01025251 | 0.04901961
S_450_140_7 | 450 | 140 | 2400 | 0.01146175 | 0.2614379
S_450_140_7 | 450 | 140 | 2650 | 0.01396983 | 0.3594771
S_450_140_7 | 450 | 140 | 2900 | 0.0143341 | 0.4248366
S_450_140_7 | 450 | 140 | 3150 | 0.01732188 | 0.4901961
S_450_140_7 | 450 | 140 | 3400 | 0.0174728 | 0.6372549
S_450_140_7 | 450 | 140 | 3650 | 0.01892267 | 0.6862745
S_450_140_7 | 450 | 140 | 3850 | 0.01979551 | 0.7352941
S_450_140_7 | 450 | 140 | 4050 | 0.02049117 | 0.7679739
S_450_140_7 | 450 | 140 | 4250 | 0.02409045 | 0.7679739
S_450_95_8 | 450 | 95 | 100 | 0 | 0
S_450_95_8 | 450 | 95 | 450 | 0.0001361342 | 0
S_450_95_8 | 450 | 95 | 800 | 0.000966068 | 0
S_450_95_8 | 450 | 95 | 1150 | 0.00185753 | 0
S_450_95_8 | 450 | 95 | 1500 | 0.001789177 | 0
S_450_95_8 | 450 | 95 | 1800 | 0.002801079 | 0
S_450_95_8 | 450 | 95 | 2100 | 0.00372051 | 0
S_450_95_8 | 450 | 95 | 2350 | 0.00437664 | 0
S_450_95_8 | 450 | 95 | 2600 | 0.005341957 | 0.1155116
S_450_95_8 | 450 | 95 | 2850 | 0.00655803 | 0.1485149
S_450_95_8 | 450 | 95 | 3100 | 0.007596244 | 0.2640264
S_450_95_8 | 450 | 95 | 3350 | 0.008424036 | 0.2970297
S_450_95_8 | 450 | 95 | 3600 | 0.009251827 | 0.3465347
S_450_95_8 | 450 | 95 | 3800 | 0.009817147 | 0.4785479
S_450_95_8 | 450 | 95 | 4000 | 0.01025301 | 0.4950495
S_450_95_8 | 450 | 95 | 4200 | 0.01068887 | 0.5610561
S_450_95_8 | 450 | 95 | 4400 | 0.01141893 | 0.6105611
S_450_95_8 | 450 | 95 | 4600 | 0.01178672 | 0.660066
S_450_95_8 | 450 | 95 | 4800 | 0.01314708 | 0.6930693
S_450_95_8 | 450 | 95 | ??? | 0.01496765 | 0.6930693
S_450_95_8 | 450 | 95 | ??? | 0.01589176 | 0.7755776
S_450_95_9 | 450 | 95 | 100 | 0 | 0
S_450_95_9 | 450 | 95 | 450 | 0 | 0
S_450_95_9 | 450 | 95 | 800 | 0.0001488482 | 0
S_450_95_9 | 450 | 95 | 1150 | 0.0006183236 | 0
S_450_95_9 | 450 | 95 | 1500 | 0.001308068 | 0
S_450_95_9 | 450 | 95 | 1800 | 0.002154395 | 0
S_450_95_9 | 450 | 95 | 2100 | 0.002154395 | 0.03311258
S_450_95_9 | 450 | 95 | 2350 | 0.003652928 | 0.115894
S_450_95_9 | 450 | 95 | 2600 | 0.003895461 | 0.1490066
S_450_95_9 | 450 | 95 | 2850 | 0.004564148 | 0.1821192
S_450_95_9 | 450 | 95 | 3100 | 0.006926392 | 0.2649007
S_450_95_9 | 450 | 95 | 3350 | 0.006926392 | 0.3642384
S_450_95_9 | 450 | 95 | 3600 | 0.008093041 | 0.4801325
S_450_95_9 | 450 | 95 | 3800 | 0.009308039 | 0.513245
S_450_95_9 | 450 | 95 | 4000 | 0.009308039 | 0.5298013
S_450_95_9 | 450 | 95 | 4200 | 0.009823142 | 0.5298013
S_450_95_9 | 450 | 95 | 4400 | 0.01330122 | 0.5794702
S_450_95_9 | 450 | 95 | 4600 | 0.01401047 | 0.5794702
S_450_65_6 | 450 | 65 | 100 | 0 | 0
S_450_65_6 | 450 | 65 | 450 | 0.0004849354 | 0
S_450_65_6 | 450 | 65 | 800 | 0.0005502724 | 0
S_450_65_6 | 450 | 65 | 1100 | 0.0007422053 | 0
S_450_65_6 | 450 | 65 | 1400 | 0.001339285 | 0
S_450_65_6 | 450 | 65 | 1700 | 0.001763425 | 0
S_450_65_6 | 450 | 65 | 2000 | 0.002376818 | 0
S_450_65_6 | 450 | 65 | 2300 | 0.003790495 | 0
S_450_65_6 | 450 | 65 | 2600 | 0.003672285 | 0
S_450_65_6 | 450 | 65 | 2900 | 0.004860115 | 0
S_450_65_6 | 450 | 65 | 3150 | 0.006130372 | 0
S_450_65_6 | 450 | 65 | 3400 | 0.007275417 | 0
S_450_65_6 | 450 | 65 | 3600 | 0.008492678 | 0.03278689
S_450_65_6 | 450 | 65 | 3800 | 0.009532675 | 0.03278689
S_450_65_6 | 450 | 65 | 4000 | 0.01057383 | 0.04918033
S_450_65_6 | 450 | 65 | 4200 | 0.01207922 | 0.04918033
S_450_65_6 | 450 | 65 | 4400 | 0.01248626 | 0.06557377
S_450_65_6 | 450 | 65 | 4600 | 0.01334129 | 0.08196721
S_450_65_7 | 450 | 65 | 100 | 0 | 0
S_450_65_7 | 450 | 65 | 450 | 0.0004163096 | 0
S_450_65_7 | 450 | 65 | 800 | 0.001228203 | 0
S_450_65_7 | 450 | 65 | 1100 | 0.001657436 | 0
S_450_65_7 | 450 | 65 | 1400 | 0.002922478 | 0
S_450_65_7 | 450 | 65 | 1700 | 0.00358671 | 0
S_450_65_7 | 450 | 65 | 2000 | 0.003563514 | 0
S_450_65_7 | 450 | 65 | 2300 | 0.004370688 | 0
S_450_65_7 | 450 | 65 | 2600 | 0.006901259 | 0
S_450_65_7 | 450 | 65 | 2900 | 0.008191206 | 0.01639344
S_450_65_7 | 450 | 65 | 3150 | 0.0084163 | 0.03278689
S_450_65_7 | 450 | 65 | 3400 | 0.009850986 | 0.04918033
S_450_65_7 | 450 | 65 | 3600 | 0.01161056 | 0.08196721
S_450_65_7 | 450 | 65 | 3800 | 0.01041916 | 0.08196721
S_450_65_7 | 450 | 65 | 4000 | 0.01193031 | 0.08196721
S_450_65_7 | 450 | 65 | 4200 | 0.0133354 | 0.09836066
S_450_65_7 | 450 | 65 | 4400 | 0.0157236 | 0.09836066
S_300_140_7 | 300 | 140 | 100 | 0.0009696099 | 0
S_300_140_7 | 300 | 140 | 400 | 0.001883393 | 0
S_300_140_7 | 300 | 140 | 700 | 0.003052006 | 0
S_300_140_7 | 300 | 140 | 1000 | 0.004115492 | 0
S_300_140_7 | 300 | 140 | 1250 | 0.004104497 | 0
S_300_140_7 | 300 | 140 | 1500 | 0.005449899 | 0
S_300_140_7 | 300 | 140 | 1750 | 0.006771318 | 0.01623377
S_300_140_7 | 300 | 140 | 2000 | 0.00797804 | 0.06493506
S_300_140_7 | 300 | 140 | 2250 | 0.008748955 | 0.1461039
S_300_140_7 | 300 | 140 | 2450 | 0.009667475 | 0.1785714
S_300_140_7 | 300 | 140 | 2650 | 0.01072533 | 0.2272727
S_300_140_7 | 300 | 140 | 2850 | 0.01145926 | 0.275974
S_300_140_7 | 300 | 140 | 3000 | 0.01225147 | 0.3084416
S_300_140_7 | 300 | 140 | 3150 | 0.01311515 | 0.3409091
S_300_140_7 | 300 | 140 | 3300 | 0.0137862 | 0.3571429
S_300_140_7 | 300 | 140 | 3450 | 0.01489522 | 0.3571429
S_300_140_7 | 300 | 140 | 3600 | 0.01597466 | 0.3896104
S_300_140_7 | 300 | 140 | ??? | 0.01654848 | 0.3896104
S_300_140_8 | 300 | 140 | 100 | 0 | 0
S_300_140_8 | 300 | 140 | 400 | 0.002620224 | 0
S_300_140_8 | 300 | 140 | 700 | 0.004556103 | 0
S_300_140_8 | 300 | 140 | 1000 | 0.005895151 | 0
S_300_140_8 | 300 | 140 | 1250 | 0.007051891 | 0
S_300_140_8 | 300 | 140 | 1500 | 0.008351944 | 0
S_300_140_8 | 300 | 140 | 1750 | 0.009720837 | 0
S_300_140_8 | 300 | 140 | 2000 | 0.01237364 | 0
S_300_140_8 | 300 | 140 | 2250 | 0.01387157 | 0.1298701
S_300_140_8 | 300 | 140 | 2450 | 0.01478619 | 0.4058442
S_300_140_8 | 300 | 140 | 2650 | 0.01589382 | 0.4220779
S_300_140_8 | 300 | 140 | 2850 | 0.01710498 | 0.4707792
S_300_140_8 | 300 | 140 | 3000 | 0.01760631 | 0.5032468
S_300_140_8 | 300 | 140 | 3150 | 0.01864267 | 0.5681818
S_300_95_7 | 300 | 95 | 100 | 0 | 0
S_300_95_7 | 300 | 95 | 400 | 0.001297683 | 0
S_300_95_7 | 300 | 95 | 650 | 0.001562558 | 0
S_300_95_7 | 300 | 95 | 900 | 0.001800381 | 0
S_300_95_7 | 300 | 95 | 1150 | 0.003033506 | 0
S_300_95_7 | 300 | 95 | 1400 | 0.003729286 | 0.01666667
S_300_95_7 | 300 | 95 | 1650 | 0.004187942 | 0.03333333
S_300_95_7 | 300 | 95 | 1850 | 0.006564958 | 0.08333333
S_300_95_7 | 300 | 95 | 2050 | 0.007804424 | 0.2166667
S_300_95_7 | 300 | 95 | 2250 | 0.00906756 | 0.2333333
S_300_95_7 | 300 | 95 | 2450 | 0.009205571 | 0.45
S_300_95_7 | 300 | 95 | 2650 | 0.01031086 | 0.55
S_300_95_7 | 300 | 95 | 2850 | 0.01070536 | 0.5833333
S_300_95_7 | 300 | 95 | 3050 | 0.01227283 | 0.65
S_300_95_7 | 300 | 95 | 3250 | 0.01244692 | 0.6833333
S_300_95_7 | 300 | 95 | 3400 | 0.0132622 | 0.6833333
S_300_95_7 | 300 | 95 | 3500 | 0.01404488 | 0.7
S_300_95_7 | 300 | 95 | 3600 | 0.01623673 | 0.7166667
S_300_95_8 | 300 | 95 | 100 | 0.001314241 | 0
S_300_95_8 | 300 | 95 | 400 | 0.002175484 | 0
S_300_95_8 | 300 | 95 | 650 | 0.002862841 | 0
S_300_95_8 | 300 | 95 | 900 | 0.003478732 | 0
S_300_95_8 | 300 | 95 | 1150 | 0.004524376 | 0.01623377
S_300_95_8 | 300 | 95 | 1400 | 0.005323568 | 0.01623377
S_300_95_8 | 300 | 95 | 1650 | 0.00623972 | 0.03246753
S_300_95_8 | 300 | 95 | 1850 | 0.008190643 | 0.0487013
S_300_95_8 | 300 | 95 | 2050 | 0.008209273 | 0.06493506
S_300_95_8 | 300 | 95 | 2250 | 0.009242924 | 0.1461039
S_300_95_8 | 300 | 95 | 2450 | 0.0100506 | 0.2272727
S_300_95_8 | 300 | 95 | 2650 | 0.01042752 | 0.2597403
S_300_95_8 | 300 | 95 | 2850 | 0.01144803 | 0.3246753
S_300_95_8 | 300 | 95 | 3050 | 0.01247822 | 0.3571429
S_300_95_8 | 300 | 95 | 3250 | 0.0131782 | 0.4220779
S_300_95_8 | 300 | 95 | 3400 | 0.01379033 | 0.4545455
S_300_95_8 | 300 | 95 | 3500 | 0.01462621 | 0.487013
S_300_65_6 | 300 | 65 | 100 | 0.0004829095 | 0
S_300_65_6 | 300 | 65 | 400 | 0.00125078 | 0
S_300_65_6 | 300 | 65 | 700 | 0.001824032 | 0
S_300_65_6 | 300 | 65 | 950 | 0.002741243 | 0
S_300_65_6 | 300 | 65 | 1200 | 0.003709752 | 0
S_300_65_6 | 300 | 65 | 1450 | 0.004473173 | 0
S_300_65_6 | 300 | 65 | 1700 | 0.005270846 | 0
S_300_65_6 | 300 | 65 | 1950 | 0.006136967 | 0
S_300_65_6 | 300 | 65 | 2200 | 0.007221338 | 0
S_300_65_6 | 300 | 65 | 2400 | 0.008584379 | 0
S_300_65_6 | 300 | 65 | 2600 | 0.009546436 | 0
S_300_65_6 | 300 | 65 | 2800 | 0.01034239 | 0
S_300_65_6 | 300 | 65 | 3000 | 0.01126157 | 0
S_300_65_6 | 300 | 65 | 3200 | 0.01208475 | 0
S_300_65_6 | 300 | 65 | 3400 | 0.01299882 | 0
S_300_65_6 | 300 | 65 | 3600 | 0.01373313 | 0
S_300_65_6 | 300 | 65 | 3800 | 0.0144494 | 0.01623377
S_300_65_6 | 300 | 65 | 4000 | 0.01530752 | 0.01623377
S_300_65_6 | 300 | 65 | 4200 | 0.01605992 | 0.03246753
S_300_65_6 | 300 | 65 | ??? | 0.01715573 | 0.03246753
S_300_65_7 | 300 | 65 | 100 | 0 | 0
S_300_65_7 | 300 | 65 | 400 | -0.0003188327 | 0
S_300_65_7 | 300 | 65 | 700 | 0.0004116823 | 0
S_300_65_7 | 300 | 65 | 950 | 0.0005808636 | 0
S_300_65_7 | 300 | 65 | 1200 | 0.00109405 | 0
S_300_65_7 | 300 | 65 | 1450 | 0.001655731 | 0
S_300_65_7 | 300 | 65 | 1700 | 0.002872616 | 0
S_300_65_7 | 300 | 65 | 1950 | 0.00373364 | 0
S_300_65_7 | 300 | 65 | 2200 | 0.004795608 | 0
S_300_65_7 | 300 | 65 | 2400 | 0.00567627 | 0
S_300_65_7 | 300 | 65 | 2600 | 0.007124995 | 0
S_300_65_7 | 300 | 65 | 2800 | 0.007959584 | 0
S_300_65_7 | 300 | 65 | 3000 | 0.008894947 | 0
S_300_65_7 | 300 | 65 | 3200 | 0.01008605 | 0
S_300_65_7 | 300 | 65 | 3400 | 0.01103834 | 0
S_300_65_7 | 300 | 65 | 3600 | 0.01204672 | 0
S_300_65_7 | 300 | 65 | 3800 | 0.01335181 | 0.01639344
S_300_65_7 | 300 | 65 | 4000 | 0.01405508 | 0.03278689
S_300_65_7 | 300 | 65 | 4200 | 0.01562116 | 0.03278689
S_300_65_7 | 300 | 65 | ??? | 0.01656919 | 0.04918033
S_200_95_7 | 200 | 95 | 100 | 0.001267165 | 0
S_200_95_7 | 200 | 95 | 350 | 0.002028979 | 0
S_200_95_7 | 200 | 95 | 600 | 0.003208422 | 0
S_200_95_7 | 200 | 95 | 850 | 0.003377949 | 0
S_200_95_7 | 200 | 95 | 1100 | 0.004683423 | 0
S_200_95_7 | 200 | 95 | 1300 | 0.006601937 | 0
S_200_95_7 | 200 | 95 | 1500 | 0.006569795 | 0.01623377
S_200_95_7 | 200 | 95 | 1700 | 0.00732307 | 0.06493506
S_200_95_7 | 200 | 95 | 1900 | 0.007941165 | 0.08116883
S_200_95_7 | 200 | 95 | 2050 | 0.00898552 | 0.1136364
S_200_95_7 | 200 | 95 | 2200 | 0.009791102 | 0.1298701
S_200_95_7 | 200 | 95 | 2350 | 0.01022616 | 0.1461039
S_200_95_7 | 200 | 95 | 2500 | 0.01116769 | 0.1623377
S_200_95_7 | 200 | 95 | 2650 | 0.01184342 | 0.211039
S_200_95_7 | 200 | 95 | 2800 | 0.01254284 | 0.2272727
S_200_95_7 | 200 | 95 | 2950 | 0.01318444 | 0.2272727
S_200_95_7 | 200 | 95 | 3100 | 0.01375668 | 0.2435065
S_200_95_7 | 200 | 95 | 3250 | 0.01441875 | 0.2597403
S_200_95_7 | 200 | 95 | ??? | 0.01500741 | 0.2597403
S_200_95_8 | 200 | 95 | 100 | 0 | 0
S_200_95_8 | 200 | 95 | 350 | -0.002265696 | 0
S_200_95_8 | 200 | 95 | 600 | 0.0005540657 | 0
S_200_95_8 | 200 | 95 | 850 | 0.0007572723 | 0
S_200_95_8 | 200 | 95 | 1100 | 0.001352374 | 0
S_200_95_8 | 200 | 95 | 1300 | 0.001699008 | 0
S_200_95_8 | 200 | 95 | 1500 | 0.003317349 | 0
S_200_95_8 | 200 | 95 | 1700 | 0.005047499 | 0
S_200_95_8 | 200 | 95 | 1900 | 0.006673906 | 0
S_200_95_8 | 200 | 95 | 2050 | 0.007545087 | 0
S_200_95_8 | 200 | 95 | 2200 | 0.008436731 | 0
S_200_95_8 | 200 | 95 | 2350 | 0.009542198 | 0.04901961
S_200_95_8 | 200 | 95 | 2500 | 0.01034748 | 0.08169935
S_200_95_8 | 200 | 95 | 2650 | 0.01134337 | 0.130719
S_200_95_8 | 200 | 95 | 2800 | 0.01234759 | 0.2287582
S_200_95_8 | 200 | 95 | 2950 | 0.01322667 | 0.2614379
S_200_95_8 | 200 | 95 | 3100 | 0.01426284 | 0.2614379
S_200_95_8 | 200 | 95 | 3250 | 0.01553094 | 0.2941176
S_200_95_8 | 200 | 95 | ??? | 0.01643 | 0.2941176
S_200_95_8 | 200 | 95 | ??? | 0.01743667 | 0.2941176
S_200_95_9 | 200 | 95 | 100 | 0.000878 | 0
S_200_95_9 | 200 | 95 | 350 | 0.001756 | 0
S_200_95_9 | 200 | 95 | 600 | 0.002634 | 0
S_200_95_9 | 200 | 95 | 850 | 0.003512 | 0
S_200_95_9 | 200 | 95 | 1100 | 0.00439 | 0
S_200_95_9 | 200 | 95 | 1300 | 0.005268 | 0
S_200_95_9 | 200 | 95 | 1500 | 0.006146 | 0.0487013
S_200_95_9 | 200 | 95 | 1700 | 0.007024 | 0.06493506
S_200_95_9 | 200 | 95 | 1900 | 0.007902 | 0.08116883
S_200_95_9 | 200 | 95 | 2050 | 0.00878 | 0.08116883
S_200_95_9 | 200 | 95 | 2200 | 0.009658 | 0.1461039
S_200_95_9 | 200 | 95 | 2350 | 0.010536 | 0.1785714
S_200_95_9 | 200 | 95 | 2500 | 0.011414 | 0.2272727
S_200_95_9 | 200 | 95 | 2650 | 0.012292 | 0.275974
S_200_95_9 | 200 | 95 | 2800 | 0.01317 | 0.3084416
S_200_95_9 | 200 | 95 | 2950 | 0.014048 | 0.3084416
S_200_95_9 | 200 | 95 | 3100 | 0.014926 | 0.3084416
S_200_95_9 | 200 | 95 | 3250 | 0.015804 | 0.3409091
S_200_95_9 | 200 | 95 | ??? | 0.016682 | 0.3409091
S_200_95_9 | 200 | 95 | ??? | 0.01756 | 0.3571429
S_200_65_7 | 200 | 65 | 100 | 0.001311263 | 0
S_200_65_7 | 200 | 65 | 350 | 0.001753175 | 0
S_200_65_7 | 200 | 65 | 600 | 0.002788069 | 0
S_200_65_7 | 200 | 65 | 850 | 0.002875458 | 0
S_200_65_7 | 200 | 65 | 1100 | 0.004001279 | 0
S_200_65_7 | 200 | 65 | 1350 | 0.004828234 | 0
S_200_65_7 | 200 | 65 | 1600 | 0.005606372 | 0
S_200_65_7 | 200 | 65 | 1800 | 0.004400849 | 0
S_200_65_7 | 200 | 65 | 2000 | 0.006780704 | 0
S_200_65_7 | 200 | 65 | 2200 | 0.007508395 | 0
S_200_65_7 | 200 | 65 | 2400 | 0.008499712 | 0
S_200_65_7 | 200 | 65 | 2600 | 0.009166087 | 0
S_200_65_7 | 200 | 65 | 2800 | 0.009488499 | 0
S_200_65_8 | 200 | 65 | 100 | 0.001141233 | 0
S_200_65_8 | 200 | 65 | 350 | 0.002711023 | 0
S_200_65_8 | 200 | 65 | 600 | 0.003919893 | 0
S_200_65_8 | 200 | 65 | 850 | 0.004868259 | 0
S_200_65_8 | 200 | 65 | 1100 | 0.005781843 | 0
S_200_65_8 | 200 | 65 | 1350 | 0.005784547 | 0
S_200_65_8 | 200 | 65 | 1600 | 0.006504091 | 0
S_200_65_8 | 200 | 65 | 1800 | 0.007957718 | 0
S_200_65_8 | 200 | 65 | 2000 | 0.008196452 | 0
S_200_65_8 | 200 | 65 | 2200 | 0.009676085 | 0
S_200_65_8 | 200 | 65 | 2400 | 0.009609317 | 0
S_200_65_8 | 200 | 65 | 2600 | 0.01106038 | 0
S_200_65_8 | 200 | 65 | 2800 | 0.01163047 | 0.01623377
S_200_65_8 | 200 | 65 | 3000 | 0.01284052 | 0.01623377
S_200_65_8 | 200 | 65 | 2650 | 0.01390205 | 0.01623377
S_200_65_8 | 200 | 65 | 2750 | 0.01552668 | 0.01623377
S_200_65_8 | 200 | 65 | 2850 | 0.01625275 | 0.01623377
S_200_65_8 | 200 | 65 | ??? | 0.01693613 | 0.01623377
S_200_65_8 | 200 | 65 | ??? | 0.01867985 | 0.01623377
S_200_65_8 | 200 | 65 | ??? | 0.01770227 | 0.03246753
S_200_65_8 | 200 | 65 | ??? | 0.017949 | 0.03246753
S_200_65_8 | 200 | 65 | ??? | 0.01936028 | 0.0487013
S_200_65_8 | 200 | 65 | ??? | 0.01931195 | 0.0487013
S_200_65_8 | 200 | 65 | ??? | 0.02006697 | 0.0974026
S_200_65_8 | 200 | 65 | ??? | 0.02081735 | 0.1298701
S_200_65_9 | 200 | 65 | 100 | 0 | 0
S_200_65_9 | 200 | 65 | 350 | -0.0001787203 | 0
S_200_65_9 | 200 | 65 | 600 | -0.0003162782 | 0
S_200_65_9 | 200 | 65 | 850 | 0.0002485166 | 0
S_200_65_9 | 200 | 65 | 1100 | 0.001192948 | 0
S_200_65_9 | 200 | 65 | 1350 | 0.00311783 | 0
S_200_65_9 | 200 | 65 | 1600 | 0.004446901 | 0
S_200_65_9 | 200 | 65 | 1800 | 0.005596649 | 0
S_200_65_9 | 200 | 65 | 2000 | 0.006901996 | 0
S_200_65_9 | 200 | 65 | 2200 | 0.00828575 | 0
S_200_65_9 | 200 | 65 | 2400 | 0.01119603 | 0
S_200_65_9 | 200 | 65 | 2600 | 0.01296108 | 0
S_200_65_9 | 200 | 65 | 2800 | 0.01474799 | 0
S_200_65_9 | 200 | 65 | 3000 | 0.01695313 | 0
S_200_65_9 | 200 | 65 | 2650 | 0.01962473 | 0
S_200_65_9 | 200 | 65 | 2750 | 0.02115835 | 0
S_140_140_6 | 140 | 140 | 100 | 0.0004398547 | 0
S_140_140_6 | 140 | 140 | 350 | 0.002081948 | 0
S_140_140_6 | 140 | 140 | 600 | 0.002298754 | 0
S_140_140_6 | 140 | 140 | 850 | 0.003259634 | 0
S_140_140_6 | 140 | 140 | 1100 | 0.004439172 | 0.01785077
S_140_140_6 | 140 | 140 | 1300 | 0.005348186 | 0.03570154
S_140_140_6 | 140 | 140 | 1500 | 0.006098158 | 0.08925384
S_140_140_6 | 140 | 140 | 1650 | 0.007528078 | 0.1071046
S_140_140_6 | 140 | 140 | 1800 | 0.007940062 | 0.1071046
S_140_140_6 | 140 | 140 | 1950 | 0.008367109 | 0.1071046
S_140_140_6 | 140 | 140 | 2100 | 0.009411605 | 0.1428061
S_140_140_6 | 140 | 140 | 2250 | 0.009589924 | 0.1606569
S_140_140_6 | 140 | 140 | 2400 | 0.01086877 | 0.1785077
S_140_140_6 | 140 | 140 | 2550 | 0.01181451 | 0.2142092
S_140_140_6 | 140 | 140 | 2650 | 0.01305331 | 0.2142092
S_140_140_6 | 140 | 140 | 2750 | 0.01331854 | 0.2499107
S_140_140_6 | 140 | 140 | 2850 | 0.01382183 | 0.2499107
S_140_140_6 | 140 | 140 | 2950 | 0.01455541 | 0.2677615
S_140_140_6 | 140 | 140 | 3050 | 0.01529909 | 0.2677615
S_140_140_7 | 140 | 140 | 100 | 0 | 0
S_140_140_7 | 140 | 140 | 350 | 0.00148716 | 0
S_140_140_7 | 140 | 140 | 600 | 0.002834 | 0
S_140_140_7 | 140 | 140 | 850 | 0.003762234 | 0
S_140_140_7 | 140 | 140 | 1100 | 0.004707903 | 0
S_140_140_7 | 140 | 140 | 1300 | 0.005620395 | 0
S_140_140_7 | 140 | 140 | 1500 | 0.006451508 | 0
S_140_140_7 | 140 | 140 | 1650 | 0.007217943 | 0.01623377
S_140_140_7 | 140 | 140 | 1800 | 0.008114104 | 0.03246753
S_140_140_7 | 140 | 140 | 1950 | 0.009091453 | 0.03246753
S_140_140_7 | 140 | 140 | 2100 | 0.009766964 | 0.06493506
S_140_140_7 | 140 | 140 | 2250 | 0.0107508 | 0.0974026
S_140_140_7 | 140 | 140 | 2400 | 0.01143351 | 0.1461039
S_140_140_7 | 140 | 140 | 2550 | 0.01252607 | 0.1461039
S_140_140_7 | 140 | 140 | 2650 | 0.01307036 | 0.1785714
S_140_140_7 | 140 | 140 | 2750 | 0.01376434 | 0.1948052
S_140_140_7 | 140 | 140 | 2850 | 0.01449375 | 0.211039
S_140_140_7 | 140 | 140 | 2950 | 0.01513858 | 0.211039
S_140_140_7 | 140 | 140 | 3050 | 0.01588994 | 0.2435065
S_140_140_7 | 140 | 140 | 3150 | 0.01653784 | 0.2597403
S_140_140_7 | 140 | 140 | ??? | 0.01715892 | 0.275974
S_140_140_7 | 140 | 140 | ??? | 0.01809601 | 0.275974
S_140_140_8 | 140 | 140 | 100 | 0 | 0
S_140_140_8 | 140 | 140 | 350 | 0.0007425538 | 0
S_140_140_8 | 140 | 140 | 600 | 0.001381505 | 0
S_140_140_8 | 140 | 140 | 850 | 0.002183753 | 0
S_140_140_8 | 140 | 140 | 1100 | 0.003573135 | 0
S_140_140_8 | 140 | 140 | 1300 | 0.004260717 | 0
S_140_140_8 | 140 | 140 | 1500 | 0.005864773 | 0.015625
S_140_140_8 | 140 | 140 | 1650 | 0.00661882 | 0.046875
S_140_140_8 | 140 | 140 | 1800 | 0.007315664 | 0.0625
S_140_140_8 | 140 | 140 | 1950 | 0.008345859 | 0.09375
S_140_140_8 | 140 | 140 | 2100 | 0.009209437 | 0.140625
S_140_140_8 | 140 | 140 | 2250 | 0.009916557 | 0.171875
S_140_140_8 | 140 | 140 | 2400 | 0.01079298 | 0.203125
S_140_140_8 | 140 | 140 | 2550 | 0.01204955 | 0.203125
S_140_140_8 | 140 | 140 | 2650 | 0.01259404 | 0.203125
S_140_140_8 | 140 | 140 | 2750 | 0.01328891 | 0.203125
S_140_140_8 | 140 | 140 | 2850 | 0.01419813 | 0.203125
S_140_140_8 | 140 | 140 | 2950 | 0.01487279 | 0.203125
S_140_140_8 | 140 | 140 | 3050 | 0.01572347 | 0.203125
S_140_140_8 | 140 | 140 | 3150 | 0.01639441 | 0.203125
S_140_140_8 | 140 | 140 | ??? | 0.01680667 | 0.203125
S_140_65_6 | 140 | 65 | 100 | 0.000475235 | 0
S_140_65_6 | 140 | 65 | 350 | 0.001463913 | 0
S_140_65_6 | 140 | 65 | 600 | 0.002376185 | 0
S_140_65_6 | 140 | 65 | 850 | 0.003327877 | 0
S_140_65_6 | 140 | 65 | 1100 | 0.004056177 | 0
S_140_65_6 | 140 | 65 | 1300 | 0.004277693 | 0
S_140_65_6 | 140 | 65 | 1500 | 0.004802449 | 0
S_140_65_6 | 140 | 65 | 1650 | 0.006468135 | 0
S_140_65_6 | 140 | 65 | 1800 | 0.007196541 | 0
S_140_65_6 | 140 | 65 | 1950 | 0.007926702 | 0
S_140_65_6 | 140 | 65 | 2100 | 0.008437387 | 0
S_140_65_6 | 140 | 65 | 2250 | 0.009357435 | 0
S_140_65_6 | 140 | 65 | 2400 | 0.0101497 | 0
S_140_65_6 | 140 | 65 | 2550 | 0.01071579 | 0
S_140_65_6 | 140 | 65 | 2650 | 0.0114945 | 0
S_140_65_6 | 140 | 65 | 2750 | 0.01186135 | 0
S_140_65_6 | 140 | 65 | 2850 | 0.01251403 | 0
S_140_65_6 | 140 | 65 | 2950 | 0.01279104 | 0
S_140_65_6 | 140 | 65 | 3050 | 0.01394216 | 0
S_140_65_6 | 140 | 65 | 3150 | 0.01469683 | 0
S_140_65_6 | 140 | 65 | 3250 | 0.01530266 | 0
S_140_65_6 | 140 | 65 | ??? | 0.01558287 | 0
S_140_65_6 | 140 | 65 | ??? | 0.01595372 | 0
S_140_65_7 | 140 | 65 | 100 | 0 | 0
S_140_65_7 | 140 | 65 | 350 | 0.002108374 | 0
S_140_65_7 | 140 | 65 | 600 | 0.003281884 | 0
S_140_65_7 | 140 | 65 | 850 | 0.004323086 | 0
S_140_65_7 | 140 | 65 | 1100 | 0.005444614 | 0
S_140_65_7 | 140 | 65 | 1300 | 0.006962711 | 0
S_140_65_7 | 140 | 65 | 1500 | 0.008137348 | 0
S_140_65_7 | 140 | 65 | 1650 | 0.008980104 | 0
S_140_65_7 | 140 | 65 | 1800 | 0.009900657 | 0
S_140_65_7 | 140 | 65 | 1950 | 0.01093441489 | 0
S_140_65_7 | 140 | 65 | 2100 | 0.01166476 | 0
S_140_65_7 | 140 | 65 | 2250 | 0.01282185 | 0
S_140_65_7 | 140 | 65 | 2400 | 0.01367652 | 0
S_140_65_7 | 140 | 65 | 2550 | 0.01441499 | 0
S_140_65_7 | 140 | 65 | 2650 | 0.01530316 | 0
S_140_65_7 | 140 | 65 | 2750 | 0.01577745 | 0
S_140_65_7 | 140 | 65 | 2850 | 0.01639743 | 0
S_140_65_7 | 140 | 65 | 2950 | 0.01691901 | 0
S_140_65_7 | 140 | 65 | 3050 | 0.01769702 | 0
S_140_65_7 | 140 | 65 | 3150 | 0.01833315 | 0
S_140_65_7 | 140 | 65 | 3250 | 0.01901887 | 0
S_140_65_7 | 140 | 65 | ??? | 0.01970292 | 0
S_140_65_7 | 140 | 65 | ??? | 0.02014103 | 0
S_140_65_7 | 140 | 65 | ??? | 0.02052343 | 0
S_140_65_8 | 140 | 65 | 100 | 0 | 0
S_140_65_8 | 140 | 65 | 350 | 0.0004620311 | 0
S_140_65_8 | 140 | 65 | 600 | 0.001332686 | 0
S_140_65_8 | 140 | 65 | 850 | 0.001733922 | 0
S_140_65_8 | 140 | 65 | 1100 | 0.002616505 | 0
S_140_65_8 | 140 | 65 | 1300 | 0.003685313 | 0
S_140_65_8 | 140 | 65 | 1500 | 0.004982668 | 0
S_140_65_8 | 140 | 65 | 1650 | 0.005852195 | 0
S_140_65_8 | 140 | 65 | 1800 | 0.006694078 | 0
S_140_65_8 | 140 | 65 | 1950 | 0.00783754 | 0
S_140_65_8 | 140 | 65 | 2100 | 0.0088565 | 0
S_140_65_8 | 140 | 65 | 2250 | 0.01005366 | 0
S_140_65_8 | 140 | 65 | 2400 | 0.01136051 | 0
S_140_65_8 | 140 | 65 | 2550 | 0.01241791 | 0
S_140_65_8 | 140 | 65 | 2650 | 0.01440154 | 0
S_140_65_8 | 140 | 65 | 2750 | 0.01530199 | 0
S_140_65_8 | 140 | 65 | 2850 | 0.01629491 | 0
S_140_65_8 | 140 | 65 | 2950 | 0.01720759 | 0.01623377
S_140_65_8 | 140 | 65 | 3050 | 0.01823824 | 0.01623377
S_95_95_7 | 95 | 95 | 100 | -0.0002673925 | 0
S_95_95_7 | 95 | 95 | 350 | 0.001781798 | 0
S_95_95_7 | 95 | 95 | 600 | 0.002326997 | 0
S_95_95_7 | 95 | 95 | 850 | 0.002399768 | 0
S_95_95_7 | 95 | 95 | 1100 | 0.006138299 | 0
S_95_95_7 | 95 | 95 | 1300 | 0.006260207 | 0
S_95_95_7 | 95 | 95 | 1500 | 0.005233268 | 0
S_95_95_7 | 95 | 95 | 1650 | 0.00595946 | 0.01623377
S_95_95_7 | 95 | 95 | 1800 | 0.006208447 | 0.01623377
S_95_95_7 | 95 | 95 | 1950 | 0.007623343 | 0.01623377
S_95_95_7 | 95 | 95 | 2100 | 0.008472198 | 0.01623377
S_95_95_7 | 95 | 95 | 2250 | 0.008822304 | 0.0487013
S_95_95_7 | 95 | 95 | 2400 | 0.00934646 | 0.0487013
S_95_95_7 | 95 | 95 | 2550 | 0.01016785 | 0.06493506
S_95_95_7 | 95 | 95 | 2650 | 0.0122013 | 0.06493506
S_95_95_9 | 95 | 95 | 100 | 0 | 0
S_95_95_9 | 95 | 95 | 350 | 0.001562608 | 0
S_95_95_9 | 95 | 95 | 600 | 0.002964059 | 0
S_95_95_9 | 95 | 95 | 850 | 0.004938696 | 0
S_95_95_9 | 95 | 95 | 1100 | 0.007000274 | 0
S_95_95_9 | 95 | 95 | 1300 | 0.01380812 | 0.01623377
S_95_95_9 | 95 | 95 | 1500 | 0.01522553 | 0.03246753
S_95_95_9 | 95 | 95 | 1650 | 0.01652213 | 0.06493506
S_95_95_9 | 95 | 95 | 1800 | 0.01784177 | 0.0974026
S_95_95_9 | 95 | 95 | 1950 | 0.01901072 | 0.1298701
S_65_65_6 | 65 | 65 | 100 | 0.0009 | 0
S_65_65_6 | 65 | 65 | 300 | 0.0018 | 0
S_65_65_6 | 65 | 65 | 500 | 0.0027 | 0
S_65_65_6 | 65 | 65 | 700 | 0.0036 | 0
S_65_65_6 | 65 | 65 | 900 | 0.0045 | 0
S_65_65_6 | 65 | 65 | 1050 | 0.0054 | 0
S_65_65_6 | 65 | 65 | 1200 | 0.0063 | 0
S_65_65_6 | 65 | 65 | 1350 | 0.0072 | 0
S_65_65_6 | 65 | 65 | 1500 | 0.0081 | 0
S_65_65_6 | 65 | 65 | 1600 | 0.009 | 0
S_65_65_6 | 65 | 65 | 1700 | 0.0099 | 0
S_65_65_6 | 65 | 65 | 1800 | 0.0108 | 0
S_65_65_6 | 65 | 65 | 1900 | 0.0117 | 0
S_65_65_6 | 65 | 65 | 2000 | 0.0126 | 0
S_65_65_6 | 65 | 65 | 2100 | 0.0135 | 0
S_65_65_6 | 65 | 65 | 2200 | 0.0144 | 0
S_65_65_6 | 65 | 65 | 2300 | 0.0153 | 0
S_65_65_6 | 65 | 65 | 2400 | 0.0162 | 0
S_65_65_6 | 65 | 65 | ??? | 0.0171 | 0
S_65_65_7 | 65 | 65 | 100 | 0.000806 | 0
S_65_65_7 | 65 | 65 | 300 | 0.001612 | 0
S_65_65_7 | 65 | 65 | 500 | 0.002418 | 0
S_65_65_7 | 65 | 65 | 700 | 0.003224 | 0
S_65_65_7 | 65 | 65 | 900 | 0.00403 | 0
S_65_65_7 | 65 | 65 | 1050 | 0.004836 | 0
S_65_65_7 | 65 | 65 | 1200 | 0.005642 | 0
S_65_65_7 | 65 | 65 | 1350 | 0.006448 | 0
S_65_65_7 | 65 | 65 | 1500 | 0.007254 | 0
S_65_65_7 | 65 | 65 | 1600 | 0.00806 | 0
S_65_65_7 | 65 | 65 | 1700 | 0.008866 | 0
S_65_65_7 | 65 | 65 | 1800 | 0.009672 | 0
S_65_65_7 | 65 | 65 | 1900 | 0.010478 | 0
S_65_65_7 | 65 | 65 | 2000 | 0.011284 | 0
S_65_65_7 | 65 | 65 | 2100 | 0.01209 | 0
S_65_65_7 | 65 | 65 | 2200 | 0.012896 | 0
S_65_65_7 | 65 | 65 | 2300 | 0.013702 | 0
S_65_65_7 | 65 | 65 | 2400 | 0.014508 | 0
S_65_65_7 | 65 | 65 | ??? | 0.015314 | 0
S_65_65_7 | 65 | 65 | ??? | 0.01612 | 0
S_65_65_8 | 65 | 65 | 100 | 0 | 0
S_65_65_8 | 65 | 65 | 300 | 0.0007977262 | 0
S_65_65_8 | 65 | 65 | 500 | 0.00162779 | 0
S_65_65_8 | 65 | 65 | 700 | 0.002672399 | 0
S_65_65_8 | 65 | 65 | 900 | 0.003586306 | 0
S_65_65_8 | 65 | 65 | 1050 | 0.004644188 | 0
S_65_65_8 | 65 | 65 | 1200 | 0.005521446 | 0
S_65_65_8 | 65 | 65 | 1350 | 0.006572739 | 0
S_65_65_8 | 65 | 65 | 1500 | 0.007840466 | 0
S_65_65_8 | 65 | 65 | 1600 | 0.008606015 | 0
S_65_65_8 | 65 | 65 | 1700 | 0.009815566 | 0
S_65_65_8 | 65 | 65 | 1800 | 0.01058246 | 0
S_65_65_8 | 65 | 65 | 1900 | 0.01152374 | 0
S_65_65_8 | 65 | 65 | 2000 | 0.01235307 | 0
S_65_65_8 | 65 | 65 | 2100 | 0.01355125 | 0
S_65_65_8 | 65 | 65 | 2200 | 0.01449239 | 0
S_65_65_8 | 65 | 65 | 2300 | 0.01618091 | 0
S_65_65_8 | 65 | 65 | 2400 | 0.01662342 | 0
S_65_65_8 | 65 | 65 | ??? | 0.01759457 | 0
S_65_65_8 | 65 | 65 | ??? | 0.01718489 | 0
H_600_140_6 | 600 | 140 | 100 | 0 | 0
H_600_140_6 | 600 | 140 | 1300 | 0.0006121061 | 0
H_600_140_6 | 600 | 140 | 2500 | 0.001532426 | 0
H_600_140_6 | 600 | 140 | 3700 | 0.002551833 | 0
H_600_140_6 | 600 | 140 | 4900 | 0.003576623 | 0.01785077
H_600_140_6 | 600 | 140 | 6100 | 0.004436045 | 0.03570154
H_600_140_6 | 600 | 140 | 7300 | 0.005055623 | 0.1428061
H_600_140_6 | 600 | 140 | 8500 | 0.005743155 | 0.2677615
H_600_140_6 | 600 | 140 | 9700 | 0.006751439 | 0.3927169
H_600_140_6 | 600 | 140 | 10900 | 0.007266204 | 0.5176723
H_600_140_6 | 600 | 140 | 12100 | 0.008150802 | 0.5890753
H_600_140_6 | 600 | 140 | 13300 | 0.009274478 | 0.6426276
H_600_140_6 | 600 | 140 | 14500 | 0.01016458 | 0.6783292
H_600_140_6 | 600 | 140 | 15700 | 0.01006097 | 0.7497322
H_600_140_6 | 600 | 140 | 16900 | 0.01168448 | 0.8032845
H_600_140_6 | 600 | 140 | 18100 | 0.01210109 | 0.8568368
H_600_140_6 | 600 | 140 | 19300 | 0.01298842 | 0.9817922
H_600_140_6 | 600 | 140 | 20500 | 0.01305527 | 1.088897
H_600_140_6 | 600 | 140 | ??? | 0.01365944 | 1.1603
H_600_140_6 | 600 | 140 | ??? | 0.01440324 | 1.1603
H_600_140_6 | 600 | 140 | ??? | 0.01557215 | 1.196001
H_600_140_7 | 600 | 140 | 100 | 0.000182 | 0
H_600_140_7 | 600 | 140 | 1300 | 0.001139 | 0
H_600_140_7 | 600 | 140 | 2500 | 0.002096 | 0
H_600_140_7 | 600 | 140 | 3700 | 0.003053 | 0
H_600_140_7 | 600 | 140 | 4900 | 0.00401 | 0.03267974
H_600_140_7 | 600 | 140 | 6100 | 0.004967 | 0.1143791
H_600_140_7 | 600 | 140 | 7300 | 0.005924 | 0.245098
H_600_140_7 | 600 | 140 | 8500 | 0.006881 | 0.3594771
H_600_140_7 | 600 | 140 | 9700 | 0.007838 | 0.4901961
H_600_140_7 | 600 | 140 | 10900 | 0.008795 | 0.6862745
H_600_140_7 | 600 | 140 | 12100 | 0.009752 | 0.7843137
H_600_140_7 | 600 | 140 | 13300 | 0.010709 | 0.8006536
H_600_140_7 | 600 | 140 | 14500 | 0.011666 | 0.8496732
H_600_140_7 | 600 | 140 | 15700 | 0.012623 | 0.8660131
H_600_140_7 | 600 | 140 | 16900 | 0.01358 | 0.9150327
H_600_140_7 | 600 | 140 | 18100 | 0.014537 | 0.9477124
H_600_140_7 | 600 | 140 | 19300 | 0.015494 | 0.9640523
H_600_140_7 | 600 | 140 | 20500 | 0.016451 | 1.045752
H_600_140_7 | 600 | 140 | ??? | 0.017408 | 1.127451
H_600_140_7 | 600 | 140 | ??? | 0.018365 | 1.127451
H_140_140_7 | 140 | 140 | 100 | 0 | 0
H_140_140_7 | 140 | 140 | 1300 | 0.0002970392 | 0
H_140_140_7 | 140 | 140 | 2500 | 0.0005940783 | 0
H_140_140_7 | 140 | 140 | 3700 | 0.00184558 | 0
H_140_140_7 | 140 | 140 | 4900 | 0.00335 | 0
H_140_140_7 | 140 | 140 | 6100 | 0.00402 | 0
H_140_140_7 | 140 | 140 | 7300 | 0.00469 | 0
H_140_140_7 | 140 | 140 | 8500 | 0.00536 | 0
H_140_140_7 | 140 | 140 | 9700 | 0.00603 | 0.03311258
H_140_140_7 | 140 | 140 | 10900 | 0.0067 | 0.06622517
H_140_140_7 | 140 | 140 | 12100 | 0.00737 | 0.06622517
H_140_140_7 | 140 | 140 | 13300 | 0.00804 | 0.08278146
H_140_140_7 | 140 | 140 | 14500 | 0.00871 | 0.09933775
H_140_140_7 | 140 | 140 | 15700 | 0.00938 | 0.09933775
H_140_140_7 | 140 | 140 | 16900 | 0.01005 | 0.09933775
H_140_140_8 | 140 | 140 | 100 | 0 | 0
H_140_140_8 | 140 | 140 | 1300 | 0.008126779 | 0
H_140_140_8 | 140 | 140 | 2500 | 0.01147222 | 0
H_140_140_8 | 140 | 140 | 3700 | 0.013417 | 0
H_140_140_8 | 140 | 140 | 4900 | 0.0151943 | 0.01633987
H_140_140_8 | 140 | 140 | 6100 | 0.01672736 | 0.01633987
H_140_140_8 | 140 | 140 | 7300 | 0.0183585 | 0.04901961
H_140_140_8 | 140 | 140 | 8500 | 0.01958429 | 0.06535948
H_140_140_8 | 140 | 140 | 9700 | 0.02035578 | 0.09803922
H_140_140_8 | 140 | 140 | 10900 | 0.02072414 | 0.1143791
H_140_140_8 | 140 | 140 | 12100 | 0.02231135 | 0.130719
H_140_140_8 | 140 | 140 | 13300 | 0.0234437 | 0.130719
H_140_140_8 | 140 | 140 | 14500 | 0.02440759 | 0.130719
H_140_140_8 | 140 | 140 | 15700 | 0.02574423 | 0.130719
H_140_140_8 | 140 | 140 | 16900 | 0.0265782 | 0.1470588
H_140_140_8 | 140 | 140 | 18100 | 0.02782367 | 0.1470588
H_65_65_7 | 65 | 65 | 100 | 0 | 0
H_65_65_7 | 65 | 65 | 1300 | 0.0002422797 | 0
H_65_65_7 | 65 | 65 | 2500 | 0.0004845593 | 0
H_65_65_7 | 65 | 65 | 3700 | 0.001527831 | 0
H_65_65_7 | 65 | 65 | 4900 | 0.001916084 | 0
H_65_65_7 | 65 | 65 | 6100 | 0.002587203 | 0
H_65_65_7 | 65 | 65 | 7300 | 0.002445442 | 0
H_65_65_7 | 65 | 65 | 8500 | 0.004783589 | 0
H_65_65_7 | 65 | 65 | 9700 | 0.00498199 | 0
H_65_65_7 | 65 | 65 | 10900 | 0.005581525 | 0
H_65_65_7 | 65 | 65 | 12100 | 0.006948099 | 0
H_65_65_7 | 65 | 65 | 13300 | 0.007894866 | 0
H_65_65_7 | 65 | 65 | 14500 | 0.009022123 | 0
H_65_65_7 | 65 | 65 | 15700 | 0.0100074 | 0
H_65_65_7 | 65 | 65 | 16900 | 0.01144537 | 0
H_65_65_8 | 65 | 65 | 100 | 0 | 0
H_65_65_8 | 65 | 65 | 1300 | 0.0005 | 0
H_65_65_8 | 65 | 65 | 2500 | 0.001 | 0
H_65_65_8 | 65 | 65 | 3700 | 0.0015 | 0
H_65_65_8 | 65 | 65 | 4900 | 0.00192478 | 0
H_65_65_8 | 65 | 65 | 6100 | 0.00242478 | 0
H_65_65_8 | 65 | 65 | 7300 | 0.003196532 | 0
H_65_65_8 | 65 | 65 | 8500 | 0.003568404 | 0
H_65_65_8 | 65 | 65 | 9700 | 0.004048208 | 0
H_65_65_8 | 65 | 65 | 10900 | 0.005033904 | 0
H_65_65_8 | 65 | 65 | 12100 | 0.005865095 | 0
H_65_65_8 | 65 | 65 | 13300 | 0.006216787 | 0
H_65_65_8 | 65 | 65 | 14500 | 0.007064035 | 0
H_65_65_8 | 65 | 65 | 15700 | 0.00779424 | 0
H_65_65_8 | 65 | 65 | 16900 | 0.008662157 | 0
H_65_65_8 | 65 | 65 | 18100 | 0.008748262 | 0